## DOUGLAS_DP ASB TEST
Reference | Details | Sample Code | Sample Description | Sample No. | Replicate | Depth | Sample Date | Sample Type | Matrix Type | Trace Analysis | Trace Analysis | Total Asbestos#1 | Asbestos ID in soil <0.1g/kg* | ACM >7mm Estimation* | Asbestos ID in soil (AS4964) >0.1g/kg | FA and AF Estimation* | FA and AF Estimation*#2 | Sample mass tested | Asbestos ID in soil | Asbestos comments | Date analysed | Sample Description | Sample Description | Date analysed | Mass / Dimension of Sample | Sample Description | Asbestos ID in materials
ChemCode | [9 empty] | TA_Nepm | TA_AS | Tot_Asb | Asb_ID_less | ACM_7mm | Asb_ID_greater_Nepm | FA_AF_g | FA_AF_ww | Sample_mass | Asb_ID_greater_AS | Asb_Comm | N/A |  |  | N/A | Asb_Sample_Dimens |  | 132207-33-1
Units | [9 empty] | - | - | g/kg | - | g | - | g | %(w/w) | g | - | - | - | - | - | - | - | - | -
PQL | [11 empty] | <0.1 | N/A | -- |  | -- | <0.001
Method
DP ASB TEST | Asbestos Test Job | DP ASB TEST-1 | sample 1 | 1 | 0 |  | 10/01/2019 | Normal | Soil | NAD |  | <0.1 | NAD | – | NAD | – | <0.001 | 893.11 |  |  | 11/01/2019 | Brown coarse- grained soil & rocks
DP ASB TEST | Asbestos Test Job | DP ASB TEST-2 | sample 2 | 2 | 0 |  | 10/01/2019 | Normal | Soil |  | NAD | [6 empty] | 35.35g | NAD | YES | 11/01/2019 |  | Brown coarse- grained soil & rocks
DP ASB TEST | Asbestos Test Job | DP ASB TEST-3 | sample 3 | 3 | 0 |  | 10/01/2019 | Normal | Material | [14 empty] | 11/01/2019 | 75x65x5mm | Grey fibre cement material | Detected